## Read Me
Weld Strength Calculator
Author | Tyler J. McPheron, Agricultural Engineering Graduate Student
Affiliation | Purdue University, Department of Agricultural & Biological Engineering
Date | Updated December, 2022
Description of Spreadsheet Tool
Overview
This calculator seeks to calculate the theoretical strength of a fillet weld, evaluated in two different load scenarios -- transverse (perpendicular) and shear (parallel) positions. The research tied to this spreadsheet will be used to evaluate the equivalent calculation in a different load scenario. Calculator will be updated when research is concluded.
General Instructions
The inputs are measured by the user of this sheet. Whether a concave or convex weld, it is recommended to use a fillet weld gauge to accurately measure leg size.
Calculated Outputs
This calculator outputs the theoretical strength of the weld material using the tensile strength of the weld filler material used by the welder and the effective area of the weld to join the material.
Descrepencies & Assumptions
This calculator does not consider the mechanical properties of the material. The material thickness is only considered when measuring the leg size of the weld to ensure its within the AWS recommended fillet weld size specifications.
Citations:
American Welding Society. (2002). Structural Welding Code D1.1.

## Weld Strength
Weld Strength Calculator
INPUTS
Name | Description | Value | Units | Equation
LS | Leg Size | 0.25 | in
TS | Tensile Strength of Filler | 70000 | psi
LW | Length of Weld | 6 | in
NW | Number of Welds | 1 | #
INTERMEDIATE CALCULATIONS
WT | Weld Throat Size | 0.17675 | in | =@LS*0.707
WA | Effective Weld Area | 1.0605 | sq-in | =@WT*@LW*@NW
OUTPUTS
Perpendicular Load (Transverse)
PS | Theoretical Strength of Weld | 74235 | lbs-force | =@TS*@WA
Parallel Load (Shear)
SS | Theoretical Strength of Weld | 22270.5 | lbs-force | =(@TS*0.3)*@WA
Cantilevered Bending
| 0.25 Theoretical Strength of Weld | 7423.5 | lbs-force | =(@TS*0.1)*@WA
| 0.375 Theoretical Strength of Weld | 11135.25 | lbs-force | =(@TS*0.15)*@WA
Minimum leg size = 1/8” for material thickness ≤1/4”
Max leg size = ¼” for material thickness ≤1/4”
Minimum leg size = 3/16" for material thickness ¼” < Base Metal Thickness ≤ ½”
Max leg size = 1/16” less than the thickness of the base metal for material thicknesses >1/4" - ≤1/2"
Note on C3: Tyler: Input Values
Note on C7: Tyler: Put 1 if length of weld (LW) is total length for entire joint evaluated
Note on B20: Tyler: One fixed edge, one free edge

## Experiment Meta Data
Test_Specimen | Material_THK | Leg_Size | Throat_Size | Weld_Length | Effective_Weld_Area | Tensile_Strength | Transverse_Theo_Failure | Shear_Theo_Failure | Actual_Failure | MacroEtch | Break_Fusion | Equation_Factor
# | in | in | in | in | in^2 | psi | lbf | lbf | lbf | Pass/Fail | Pass/Fail
A1 | 0.25 | 0.25 | 0.17675 | 5.9375 | 1.049453125 | 70000 | 73461.71875 | 22038.52 | 4947.49 | P | F | 0.06734787
A2 | 0.25 | 0.25 | 0.17675 | 5.9375 | 1.049453125 | 70000 | 73461.71875 | 22038.52 | 6054.02 | P | P | 0.08241054
A3 | 0.25 | 0.25 | 0.17675 | 6 | 1.0605 | 70000 | 74235 | 22270.5 | 6383.93 | P | P | 0.08599623
A4 | 0.25 | 0.25 | 0.17675 | 6 | 1.0605 | 70000 | 74235 | 22270.5 | 5120.51 | P | F | 0.06897703
A5 | 0.25 | 0.25 | 0.17675 | 6 | 1.0605 | 70000 | 74235 | 22270.5 | 5929.87 | P | P | 0.07987971
A6 | 0.25 | 0.25 | 0.17675 | 6 | 1.0605 | 70000 | 74235 | 22270.5 | 6954.09 | P | P | 0.0936767
A7 | 0.25 | 0.1875 | 0.1325625 | 6 | 0.795375 | 70000 | 55676.25 | 16702.875 | 7008.26 | P | P | 0.1258752
A8 | 0.25 | 0.25 | 0.17675 | 6 | 1.0605 | 70000 | 74235 | 22270.5 | 6459.36 | P | P | 0.08701233
A9 | 0.25 | 0.25 | 0.17675 | 6.0625 | 1.071546875 | 70000 | 75008.28125 | 22502.48 | 6518.75 | P | P | 0.08690707
A10 | 0.25 | 0.25 | 0.17675 | 6.0625 | 1.071546875 | 70000 | 75008.28125 | 22502.48 | 6417.8 | P | P | 0.08556122
A11 | 0.25 | 0.25 | 0.17675 | 6 | 1.0605 | 70000 | 74235 | 22270.5 | 6408.4 | P | F | 0.08632586
A12 | 0.25 | 0.25 | 0.17675 | 6 | 1.0605 | 70000 | 74235 | 22270.5 | 7894.94 | P | P | 0.1063506
A13 | 0.25 | 0.25 | 0.17675 | 6.0625 | 1.071546875 | 70000 | 75008.28125 | 22502.48 | 8410.56 | P | P | 0.1121284
A14 | 0.25 | 0.25 | 0.17675 | 6 | 1.0605 | 70000 | 74235 | 22270.5 | 7662.52 | P | P | 0.1032198
A15 | 0.25 | 0.25 | 0.17675 | 6.0625 | 1.071546875 | 70000 | 75008.28125 | 22502.48 | 6042.21 | P | P | 0.08055391
A16 | 0.25 | 0.25 | 0.17675 | 5.9375 | 1.049453125 | 70000 | 73461.71875 | 22038.52 | 7057.47 | P | P | 0.09607004
A17 | 0.25 | 0.25 | 0.17675 | 5.9375 | 1.049453125 | 70000 | 73461.71875 | 22038.52 | 6356.85 | P | P | 0.08653282
A18 | 0.25 | 0.25 | 0.17675 | 6 | 1.0605 | 70000 | 74235 | 22270.5 | 7449.16 | P | F | 0.1003457
A19 | 0.25 | 0.25 | 0.17675 | 6.0625 | 1.071546875 | 70000 | 75008.28125 | 22502.48 | 5852.87 | P | F | 0.07802965
A20 | 0.25 | 0.25 | 0.17675 | 6 | 1.0605 | 70000 | 74235 | 22270.5 | 7894.94 | P | P | 0.1063506
B1 | 0.375 | 0.28 | 0.19796 | 6.0625 | 1.2001325 | 70000 | 84009.275 | 25202.7825 | 14893.85 | P | P | 0.1772882
B2 | 0.375 | 0.28 | 0.19796 | 6 | 1.18776 | 70000 | 83143.2 | 24942.96 | 14614.55 | P | P | 0.1757756
B3 | 0.375 | 0.265 | 0.187355 | 6.0625 | 1.13584 | 70000 | 79508.78 | 23852.63 | 15360.48 | P | P | 0.1931923
B4 | 0.375 | 0.3 | 0.2121 | 6.0625 | 1.28585625 | 70000 | 90009.9375 | 27002.98125 | 12399.2 | P | P | 0.1377537
B5 | 0.375 | 0.265 | 0.187355 | 6.0625 | 1.13584 | 70000 | 79508.78 | 23852.63 | 11519.91 | P | F | 0.1448885
B6 | 0.375 | 0.28 | 0.19796 | 6.0625 | 1.2001325 | 70000 | 84009.275 | 25202.7825 | 10697.1 | P | F | 0.1273324
B7 | 0.375 | 0.29 | 0.20503 | 6.0625 | 1.242994375 | 70000 | 87009.60625 | 26102.88 | 11951.64 | P | P | 0.13736
B8 | 0.375 | 0.25 | 0.17675 | 6.0625 | 1.071546875 | 70000 | 75008.28125 | 22502.48 | 11306.19 | P | P | 0.1507326
B9 | 0.375 | 0.27 | 0.19089 | 6.0625 | 1.157270625 | 70000 | 81008.94375 | 24302.68 | 12005.47 | P | P | 0.1481993
B10 | 0.375 | 0.27 | 0.19089 | 6.0625 | 1.157270625 | 70000 | 81008.94375 | 24302.68 | 12367.55 | F | F | 0.1526689
B11 | 0.375 | 0.29 | 0.20503 | 6.0625 | 1.242994375 | 70000 | 87009.60625 | 26102.88 | 14591.55 | P | F | 0.1677004
B12 | 0.375 | 0.28 | 0.19796 | 6.0625 | 1.2001325 | 70000 | 84009.275 | 25202.7825 | 9474.02 | P | P | 0.1127735
B13 | 0.375 | 0.265 | 0.187355 | 6.0625 | 1.13584 | 70000 | 79508.78 | 23852.63 | 12188.92 | P | P | 0.1533028
B14 | 0.375 | 0.29 | 0.20503 | 6.0625 | 1.242994375 | 70000 | 87009.60625 | 26102.88 | 10231.37 | F | F | 0.117589
B15 | 0.375 | 0.28 | 0.19796 | 6.0625 | 1.2001325 | 70000 | 84009.275 | 25202.7825 | 12186.08 | P | P | 0.1450564
B16 | 0.375 | 0.28 | 0.19796 | 6 | 1.18776 | 70000 | 83143.2 | 24942.96 | 13581.32 | P | F | 0.1633485
B17 | 0.375 | 0.3 | 0.2121 | 6.0625 | 1.28585625 | 70000 | 90009.9375 | 27002.98125 | 10626.76 | P | F | 0.1180621
B18 | 0.375 | 0.29 | 0.20503 | 6.0625 | 1.242994375 | 70000 | 87009.60625 | 26102.88 | 12256.34 | P | P | 0.1408619
B19 | 0.375 | 0.28 | 0.19796 | 6 | 1.18776 | 70000 | 83143.2 | 24942.96 | 11910.44 | P | P | 0.1432521
B20 | 0.375 | 0.25 | 0.17675 | 6.0625 | 1.071546875 | 70000 | 75008.28125 | 22502.48 | 13260.6 | P | F | 0.1767885